## Coatings
Chromium Diboride (CrB2) | 5.2 | 2100 | 2200 | 20 | 0.3 | Wear resistant tools | sciencedirect.com
Tungsten Nitride (W2N) | 17.8 | 1500 | 2800 | 15 | 0.2 | Diffusion barrier in VLSI | sciencedirect.com
Vanadium Nitride (VN) | 6.1 | 1600 | 2050 | 12 | 0.3 | Supercapacitors, tools | sciencedirect.com
Molybdenum Nitride (Mo2N) | 9.2 | 1400 | 2400 | 14 | 0.3 | Catalytic coatings | sciencedirect.com
Tantalum Oxynitride (TaON) | 9.1 | 800 | 2500 | 5 | 0.8 | Photocatalytic water splitting | sciencedirect.com
Titanium Aluminum Carbonitride (TiAlCN) | 5.1 | 3500 | 2800 | 10 | 0.3 | Dry machining | mng-pvd.com
Aluminum Chromium Nitride (AlCrN) | 4.9 | 3200 | 2800 | 11 | 0.3 | High-speed milling | mng-pvd.com
Silicon Oxycarbide (SiOC) | 2.2 | 800 | 1600 | 1.5 | 0.9 | Environmental barrier | sciencedirect.com
Boron Carbonitride (BCN) | 2.4 | 2500 | 2500 | 30 | 0.9 | Low-k dielectric | sciencedirect.com
Gallium Oxide (Ga2O3) | 5.9 | 1200 | 1900 | 20 | 0.8 | Power electronics | sciencedirect.com
nc-TiN/a-Si3N4 | 5 | 4500 | 2800 | 15 | 0.3 | Superhard tools | sciencedirect.com
nc-AlTiN/a-Si3N4 | 4.8 | 4200 | 2800 | 12 | 0.3 | Aerospace machining | mng-pvd.com
nc-CrN/a-Si3N4 | 5.5 | 3000 | 2000 | 10 | 0.3 | Plastic injection molds | sciencedirect.com
DLC-Ag (Silver doped DLC) | 2.2 | 2000 | 3000 | 10 | 0.8 | Antibacterial coatings | sciencedirect.com
DLC-Cu (Copper doped DLC) | 2.5 | 2500 | 3000 | 15 | 0.8 | Low friction electronics | sciencedirect.com
MoS2-Ti (Titanium doped MoS2) | 4.8 | 800 | 1185 | 10 | 0.7 | Solid lubricant in space | sciencedirect.com
WS2-Ti (Titanium doped WS2) | 7.5 | 900 | 1250 | 12 | 0.7 | Vacuum lubricant | sciencedirect.com
AlCoCrFeNi HEA Coating | 7.2 | 600 | 1350 | 15 | 0.3 | Corrosion/Wear resistance | sciencedirect.com
AlCrFeNiTi HEA Coating | 6.8 | 750 | 1400 | 12 | 0.3 | High temp oxidation | sciencedirect.com
CoCrFeNiMo HEA Coating | 8.2 | 550 | 1380 | 10 | 0.3 | Chemical resistance | sciencedirect.com
Yttrium Silicate (Y2Si2O7) | 4 | 700 | 1775 | 2.5 | 0.9 | Environmental barrier (EBC) | sciencedirect.com
Yttrium Monosilicate (Y2SiO5) | 4.4 | 750 | 1980 | 2 | 0.9 | EBC for SiC/SiC composites | sciencedirect.com
Ytterbium Silicate (Yb2Si2O7) | 6.2 | 800 | 1850 | 1.8 | 0.9 | Advanced EBC | sciencedirect.com
Lutetium Silicate (Lu2Si2O7) | 6.5 | 850 | 1900 | 1.6 | 0.9 | Hypersonic EBC | sciencedirect.com
Mullite-YSZ Composite | 4.5 | 1100 | 1900 | 2.5 | 0.9 | High-temp insulation | sciencedirect.com
Alumina-Magnesia (Al2O3-MgO) | 3.6 | 1200 | 2135 | 15 | 0.8 | Refractory coating | heegermaterials.com
Calcium Titanate (CaTiO3) | 4 | 900 | 1975 | 4 | 0.8 | Biomedical coatings | sciencedirect.com
Parylene C | 1.29 | 20 | 290 | 0.08 | 0.9 | Conformal coating for electronics | sciencedirect.com
Parylene N | 1.11 | 15 | 410 | 0.12 | 0.9 | High frequency insulation | sciencedirect.com
Parylene D | 1.42 | 25 | 380 | 0.1 | 0.9 | Thermal stability coating | sciencedirect.com
Sol-Gel Alumina | 3.2 | 800 | 2072 | 5 | 0.9 | Optical protection | sciencedirect.com
Sol-Gel Silica | 2.1 | 500 | 1713 | 1.2 | 0.9 | Anti-reflective | sciencedirect.com
Tefzel (ETFE) Coating | 1.7 | 50 | 267 | 0.24 | 0.9 | Chemical/UV resistance | heegermaterials.com
Halar (ECTFE) Coating | 1.68 | 60 | 240 | 0.15 | 0.9 | Corrosion liners | heegermaterials.com
Kynar (PVDF) Coating | 1.78 | 80 | 175 | 0.19 | 0.9 | Architectural coatings | heegermaterials.com
Titanium Nitride (TiN) | 5.4 | 2300 | 2930 | 19 | 0.2 | Wear resistance, decorative | richterprecision.com
Titanium Carbonitride (TiCN) | 5.1 | 3000 | 2810 | 15 | 0.2 | Cutting tools, high hardness | richterprecision.com
Aluminum Titanium Nitride (AlTiN) | 5 | 3300 | 2800 | 10 | 0.3 | High-temp cutting tools | richterprecision.com
Chromium Nitride (CrN) | 5.9 | 1750 | 1770 | 12 | 0.2 | Corrosion resistance, molding | richterprecision.com
Diamond-Like Carbon (DLC) | 2 | 5000 | 3500 | 5 | 0.8 | Low friction, medical | richterprecision.com
Zirconium Nitride (ZrN) | 7.1 | 2100 | 2980 | 20 | 0.2 | Decorative, corrosion resistance | brycoat.com
Titanium Aluminum Nitride (TiAlN) | 5 | 3000 | 2800 | 12 | 0.3 | Drilling, milling | brycoat.com
Chromium Aluminum Nitride (AlCrN) | 4.9 | 3200 | 2800 | 11 | 0.3 | High-speed machining | mng-pvd.com
Tungsten Carbide/Carbon (WC/C) | 14 | 1000 | 2870 | 15 | 0.7 | Low friction, anti-seize | richterprecision.com
Titanium Carbide (TiC) | 4.9 | 3000 | 3160 | 21 | 0.2 | Wear resistance, CVD | langhe-industry.com
Chromium Carbide (Cr3C2) | 6.7 | 1800 | 1895 | 18 | 0.3 | High-temp wear | langhe-industry.com
Silicon Carbide (SiC) | 3.2 | 2500 | 2730 | 120 | 0.9 | Chemical resistance | sciencedirect.com
Silicon Nitride (Si3N4) | 3.4 | 1600 | 1900 | 30 | 0.8 | Engine components | sciencedirect.com
Alumina (Al2O3) | 3.9 | 2000 | 2072 | 30 | 0.8 | Electrical insulation, TBC | heegermaterials.com
Zirconia (ZrO2) | 5.7 | 1200 | 2715 | 2 | 0.9 | Thermal barrier | heegermaterials.com
Yttria-Stabilized Zirconia (YSZ) | 6 | 1300 | 2700 | 2 | 0.9 | Thermal barrier (TBC) | heegermaterials.com
Hafnia (HfO2) | 9.7 | 1100 | 2758 | 1.5 | 0.9 | Optical coatings | sciencedirect.com
Tantalum Nitride (TaN) | 14.3 | 1100 | 3090 | 10 | 0.3 | Diffusion barrier | sciencedirect.com
Vanadium Carbide (VC) | 5.7 | 2800 | 2810 | 12 | 0.3 | Die and mold coating | richterprecision.com
Boron Carbide (B4C) | 2.5 | 3000 | 2450 | 35 | 0.9 | Extreme hardness, armor | sciencedirect.com
WC-12Co (Tungsten Carbide-Cobalt) | 14.2 | 1100 | 1495 | 15 | 0.6 | Wear resistance, HVOF | heegermaterials.com
WC-17Co | 13.8 | 1000 | 1495 | 18 | 0.6 | Impact resistance | heegermaterials.com
WC-10Co-4Cr | 13.5 | 1200 | 1400 | 12 | 0.6 | Corrosion-wear resistance | heegermaterials.com
Cr3C2-25NiCr | 6.8 | 900 | 1350 | 15 | 0.7 | High-temp wear (870C) | heegermaterials.com
NiCrAlY (Bond Coat) | 7.8 | 400 | 1350 | 12 | 0.4 | Bond coat for TBC | heegermaterials.com
CoNiCrAlY | 8.2 | 450 | 1380 | 13 | 0.4 | Hot corrosion resistance | heegermaterials.com
Al-Si (Aluminum-Silicon) | 2.6 | 100 | 580 | 160 | 0.1 | Atmospheric corrosion | heegermaterials.com
Zinc-Aluminum (85Zn-15Al) | 6.5 | 50 | 420 | 110 | 0.1 | Bridge corrosion protection | heegermaterials.com
Stellite 6 (Cobalt-based) | 8.4 | 450 | 1285 | 14 | 0.3 | Valve seats, erosion | heegermaterials.com
Stellite 12 | 8.5 | 500 | 1250 | 13 | 0.3 | Saw teeth, wear | heegermaterials.com
Hastelloy C-276 | 8.9 | 250 | 1370 | 10 | 0.2 | Chemical corrosion | heegermaterials.com
Inconel 625 | 8.4 | 280 | 1350 | 10 | 0.3 | Marine corrosion | heegermaterials.com
Inconel 718 | 8.2 | 400 | 1300 | 11 | 0.3 | Aerospace components | heegermaterials.com
Nickel-Aluminum (NiAl 95/5) | 7.8 | 250 | 1450 | 15 | 0.4 | Self-bonding coat | heegermaterials.com
Nickel-Chromium (NiCr 80/20) | 8.4 | 300 | 1400 | 15 | 0.4 | High-temp oxidation | heegermaterials.com
Copper-Nickel (CuNi 70/30) | 8.9 | 150 | 1200 | 30 | 0.1 | Biofouling resistance | heegermaterials.com
Monel 400 | 8.8 | 200 | 1350 | 21 | 0.1 | Marine pumps | heegermaterials.com
Tribaloy T-400 | 8.2 | 600 | 1280 | 12 | 0.3 | Sliding wear | heegermaterials.com
Tribaloy T-800 | 8.6 | 750 | 1280 | 11 | 0.3 | High-temp sliding wear | heegermaterials.com
Alumina-Titania (Al2O3-13TiO2) | 3.8 | 1000 | 1850 | 5 | 0.8 | Textile machinery, wear | heegermaterials.com
Alumina-Titania (Al2O3-40TiO2) | 3.7 | 800 | 1800 | 4 | 0.8 | Shaft sleeves, wear | heegermaterials.com
Chromia-Silica (Cr2O3-SiO2) | 5.1 | 1300 | 2200 | 3 | 0.8 | Anilox rolls | heegermaterials.com
Magnesium Aluminate (Spinel) | 3.6 | 1200 | 2135 | 12 | 0.8 | Molten metal resistance | heegermaterials.com
Calcium Zirconate (CaZrO3) | 4.5 | 900 | 2340 | 2 | 0.8 | Thermal barrier | heegermaterials.com
Lanthanum Zirconate (La2Zr2O7) | 6 | 800 | 2300 | 1.5 | 0.9 | Advanced TBC | sciencedirect.com
Gadolinium Zirconate (Gd2Zr2O7) | 7 | 800 | 2400 | 1.2 | 0.9 | High-temp TBC | sciencedirect.com
Molybdenum | 10.2 | 400 | 2623 | 138 | 0.2 | Piston rings, wear | heegermaterials.com
Tungsten | 19.3 | 450 | 3422 | 173 | 0.1 | Radiation shielding | heegermaterials.com
Niobium | 8.6 | 150 | 2477 | 54 | 0.1 | Chemical processing | heegermaterials.com
Tantalum | 16.7 | 200 | 3017 | 57 | 0.1 | Corrosion resistance | heegermaterials.com
Hydroxyapatite (HA) | 3.1 | 500 | 1650 | 1.2 | 0.9 | Medical implants | heegermaterials.com
Titanium (CP-Ti) | 4.5 | 200 | 1668 | 22 | 0.2 | Biocompatible coatings | heegermaterials.com
Amorphous Steel (Fe-based) | 7.6 | 900 | 1200 | 10 | 0.3 | Cavitation resistance | sciencedirect.com
Colmonoy 6 | 7.8 | 650 | 1050 | 15 | 0.3 | Glass molds, wear | heegermaterials.com
Colmonoy 88 | 8.1 | 750 | 1020 | 12 | 0.3 | Pump parts, erosion | heegermaterials.com
Bronze (Cu-Sn) | 8.8 | 150 | 1000 | 60 | 0.1 | Bearing surfaces | heegermaterials.com
Aluminum Bronze | 7.6 | 250 | 1050 | 40 | 0.1 | Marine propellers | heegermaterials.com
Manganese Bronze | 8.3 | 200 | 900 | 30 | 0.1 | Bushings | heegermaterials.com
Silver | 10.5 | 50 | 962 | 429 | 0.05 | Electrical contacts | sciencedirect.com
Gold | 19.3 | 30 | 1064 | 318 | 0.05 | Decorative, contacts | sciencedirect.com
Platinum | 21.5 | 50 | 1768 | 72 | 0.1 | Catalytic coatings | sciencedirect.com
Palladium | 12 | 60 | 1555 | 72 | 0.1 | Hydrogen diffusion | sciencedirect.com
Rhodium | 12.4 | 100 | 1964 | 150 | 0.1 | Mirror coatings | sciencedirect.com
Iridium | 22.6 | 200 | 2446 | 147 | 0.1 | Crucible coatings | sciencedirect.com
Ruthenium | 12.4 | 250 | 2334 | 117 | 0.1 | Electrodes | sciencedirect.com
Osmium | 22.6 | 400 | 3033 | 88 | 0.1 | High-wear contacts | sciencedirect.com
Rhenium | 21 | 250 | 3186 | 48 | 0.1 | High-temp electronics | sciencedirect.com
Vanadium | 6.1 | 150 | 1910 | 31 | 0.1 | Nuclear applications | sciencedirect.com
Niobium Carbide (NbC) | 7.6 | 2000 | 3500 | 14 | 0.3 | Cutting tools | sciencedirect.com
Tantalum Carbide (TaC) | 14.3 | 1800 | 3880 | 22 | 0.3 | Rocket nozzles | sciencedirect.com
Hafnium Carbide (HfC) | 12.2 | 2500 | 3900 | 20 | 0.3 | Ultra-high temp | sciencedirect.com
Zirconium Carbide (ZrC) | 6.7 | 2600 | 3540 | 20 | 0.3 | Nuclear fuel coating | sciencedirect.com
Titanium Diboride (TiB2) | 4.5 | 3000 | 3225 | 60 | 0.8 | Aluminum electrolysis | sciencedirect.com
Zirconium Diboride (ZrB2) | 6.1 | 2200 | 3245 | 60 | 0.8 | Hypersonic vehicles | sciencedirect.com
Hafnium Diboride (HfB2) | 10.5 | 2300 | 3380 | 50 | 0.8 | Thermal protection | sciencedirect.com
Boron Nitride (BN) - Hexagonal | 2.1 | 50 | 2973 | 30 | 0.9 | Lubricant, release agent | sciencedirect.com
Boron Nitride (BN) - Cubic | 3.5 | 4500 | 2973 | 1300 | 0.9 | Super-abrasive | sciencedirect.com
Aluminum Nitride (AlN) | 3.3 | 1200 | 2200 | 180 | 0.8 | Heat sinks | sciencedirect.com
Titanium Silicide (TiSi2) | 4.1 | 900 | 1540 | 25 | 0.3 | Microelectronics | sciencedirect.com
Molybdenum Silicide (MoSi2) | 6.3 | 1000 | 2030 | 40 | 0.8 | Heating elements | sciencedirect.com
Tungsten Silicide (WSi2) | 9.3 | 1100 | 2160 | 35 | 0.3 | Ohmic contacts | sciencedirect.com
Chromium Silicide (CrSi2) | 4.4 | 1000 | 1490 | 15 | 0.3 | Thermoelectrics | sciencedirect.com
Tantalum Silicide (TaSi2) | 9.1 | 1200 | 2200 | 30 | 0.3 | Gate electrodes | sciencedirect.com
Cobalt Silicide (CoSi2) | 4.9 | 800 | 1326 | 20 | 0.3 | Interconnects | sciencedirect.com
Nickel Silicide (NiSi) | 5.2 | 700 | 990 | 15 | 0.3 | CMOS devices | sciencedirect.com
Iron Silicide (FeSi2) | 4.8 | 900 | 1220 | 10 | 0.3 | Thermoelectrics | sciencedirect.com
Bismuth Telluride (Bi2Te3) | 7.7 | 50 | 585 | 1.5 | 0.8 | Peltier coolers | sciencedirect.com
Lead Telluride (PbTe) | 8.2 | 50 | 924 | 2 | 0.8 | Thermoelectric gen | sciencedirect.com
Zinc Telluride (ZnTe) | 5.6 | 100 | 1295 | 10 | 0.8 | Optoelectronics | sciencedirect.com
Cadmium Telluride (CdTe) | 5.9 | 50 | 1041 | 6 | 0.8 | Solar cells | sciencedirect.com
Gallium Nitride (GaN) | 6.1 | 1200 | 2500 | 130 | 0.8 | LEDs, Power electronics | sciencedirect.com
Aluminum Gallium Nitride (AlGaN) | 5.5 | 1300 | 2600 | 80 | 0.8 | UV LEDs | sciencedirect.com
Indium Gallium Nitride (InGaN) | 6.5 | 1000 | 2000 | 50 | 0.8 | Blue LEDs | sciencedirect.com
Zinc Oxide (ZnO) | 5.6 | 200 | 1975 | 25 | 0.8 | Transparent conductors | sciencedirect.com
Indium Tin Oxide (ITO) | 7.1 | 500 | 1900 | 10 | 0.1 | Touch screens | sciencedirect.com
Fluorine-doped Tin Oxide (FTO) | 7 | 500 | 1630 | 10 | 0.1 | Solar cell windows | sciencedirect.com
Aluminum-doped Zinc Oxide (AZO) | 5.5 | 400 | 1900 | 15 | 0.1 | TCO coatings | sciencedirect.com
Copper Oxide (CuO) | 6.3 | 100 | 1326 | 76 | 0.8 | Solar absorbers | sciencedirect.com
Iron Oxide (Fe3O4) | 5.2 | 600 | 1597 | 5 | 0.9 | Magnetic coatings | sciencedirect.com
Nickel Oxide (NiO) | 6.7 | 600 | 1955 | 10 | 0.9 | Electrochromic windows | sciencedirect.com
Cobalt Oxide (Co3O4) | 6.1 | 600 | 895 | 10 | 0.9 | Gas sensors | sciencedirect.com
Manganese Oxide (MnO2) | 5 | 500 | 535 | 5 | 0.9 | Batteries | sciencedirect.com
Titanium Dioxide (TiO2) - Anatase | 3.9 | 800 | 1843 | 8 | 0.9 | Photocatalysis | sciencedirect.com
Titanium Dioxide (TiO2) - Rutile | 4.2 | 900 | 1843 | 11 | 0.9 | White pigment | sciencedirect.com
Chromium Oxide (Cr2O3) | 5.2 | 1300 | 2435 | 33 | 0.8 | Pump seals | heegermaterials.com
Yttrium Oxide (Y2O3) | 5 | 800 | 2425 | 27 | 0.9 | Plasma etching chamber | heegermaterials.com
Lanthanum Oxide (La2O3) | 6.5 | 600 | 2315 | 15 | 0.9 | Optical glass | heegermaterials.com
Cerium Oxide (CeO2) | 7.1 | 600 | 2400 | 12 | 0.9 | Glass polishing | heegermaterials.com
Praseodymium Oxide (Pr6O11) | 6.5 | 600 | 2183 | 10 | 0.9 | Ceramic colorant | heegermaterials.com
Neodymium Oxide (Nd2O3) | 7.2 | 600 | 2233 | 10 | 0.9 | Laser glass | heegermaterials.com
Samarium Oxide (Sm2O3) | 8.4 | 600 | 2335 | 10 | 0.9 | Neutron absorbers | heegermaterials.com
Europium Oxide (Eu2O3) | 7.4 | 600 | 2350 | 10 | 0.9 | Phosphors | heegermaterials.com
Terbium Oxide (Tb4O7) | 7.3 | 600 | 2340 | 10 | 0.9 | Magneto-optics | heegermaterials.com
Dysprosium Oxide (Dy2O3) | 7.8 | 600 | 2408 | 10 | 0.9 | Magnets | heegermaterials.com
Holmium Oxide (Ho2O3) | 8.4 | 600 | 2415 | 10 | 0.9 | Refractive index | heegermaterials.com
Erbium Oxide (Er2O3) | 8.6 | 600 | 2355 | 10 | 0.9 | Fiber optics | heegermaterials.com
Thulium Oxide (Tm2O3) | 8.6 | 600 | 2341 | 10 | 0.9 | X-ray phosphors | heegermaterials.com
Ytterbium Oxide (Yb2O3) | 9.2 | 600 | 2355 | 10 | 0.9 | Ceramic capacitors | heegermaterials.com
Lutetium Oxide (Lu2O3) | 9.4 | 600 | 2427 | 10 | 0.9 | Scintillators | heegermaterials.com
Scandium Oxide (Sc2O3) | 3.9 | 800 | 2485 | 15 | 0.9 | High-intensity lamps | heegermaterials.com
Yttrium Aluminum Garnet (YAG) | 4.5 | 1300 | 1970 | 12 | 0.9 | Laser host | sciencedirect.com
Mullite (3Al2O3-2SiO2) | 3.1 | 1000 | 1840 | 4 | 0.9 | Refractories | sciencedirect.com
Cordierite (2MgO-2Al2O3-5SiO2) | 2.5 | 800 | 1470 | 3 | 0.9 | Catalytic converters | sciencedirect.com
Steatite (MgO-SiO2) | 2.7 | 800 | 1350 | 3 | 0.9 | Insulators | sciencedirect.com
Forsterite (2MgO-SiO2) | 3.2 | 900 | 1890 | 4 | 0.9 | Microwave ceramics | sciencedirect.com
Wollastonite (CaO-SiO2) | 2.9 | 700 | 1540 | 2 | 0.9 | Friction materials | sciencedirect.com
Enstatite (MgO-SiO2) | 3.2 | 900 | 1557 | 4 | 0.9 | Ceramic insulation | sciencedirect.com
Titanium Boride (TiB) | 4.5 | 2500 | 2220 | 30 | 0.8 | Wear parts | sciencedirect.com
Tungsten Boride (WB) | 15.3 | 2000 | 2860 | 25 | 0.3 | Radiation shield | sciencedirect.com
Molybdenum Boride (MoB) | 8.6 | 2200 | 2600 | 25 | 0.3 | High-temp wear | sciencedirect.com
Chromium Boride (CrB) | 6.2 | 2000 | 2100 | 20 | 0.3 | Corrosion-wear | sciencedirect.com
Nickel Boride (NiB) | 7.4 | 1100 | 1020 | 15 | 0.3 | Electroless plating | sciencedirect.com
Cobalt Boride (CoB) | 7.2 | 1100 | 1260 | 15 | 0.3 | Magnetic films | sciencedirect.com
Iron Boride (FeB) | 7.1 | 1500 | 1540 | 15 | 0.3 | Boronizing | richterprecision.com
Metco 54NS | 2.7 | 100 | 660 | 200 | 0.1 | Clearance control, repair | oerlikon.com
Amdry 355 | 2.6 | 120 | 580 | 160 | 0.1 | Atmospheric corrosion | oerlikon.com
Metco 52C-NS | 2.65 | 110 | 570 | 150 | 0.1 | Silicon-aluminum repair | oerlikon.com
Amdry 920 | 7.8 | 450 | 1380 | 12 | 0.4 | Hot corrosion (CoCrAlY) | oerlikon.com
Amdry 9951 | 7.9 | 480 | 1390 | 11 | 0.4 | Gas turbine blades | oerlikon.com
Diamalloy 4454 | 8.1 | 500 | 1350 | 13 | 0.4 | High temp oxidation | oerlikon.com
Metco 66F-NS | 8.4 | 600 | 1285 | 14 | 0.3 | Tribaloy T-400 equivalent | oerlikon.com
Metco 68F-NS-1 | 8.6 | 750 | 1280 | 11 | 0.3 | Tribaloy T-800 equivalent | oerlikon.com
Amdry 958 | 7.5 | 300 | 1350 | 10 | 0.5 | Abradable seal (CoNiCrAlY-hBN) | oerlikon.com
Metco 57NS | 8.9 | 150 | 1200 | 30 | 0.1 | Marine corrosion (CuNi) | oerlikon.com
Diamalloy 1003 | 8 | 250 | 1400 | 15 | 0.3 | 316 SS repair | oerlikon.com
Amdry 9700 | 7.2 | 400 | 1500 | 16 | 0.4 | FeCrAlY heating elements | oerlikon.com
Metco 452 | 7.6 | 350 | 1400 | 20 | 0.3 | Bond coat (FeNiAl) | oerlikon.com
Amdry 313X | 10.2 | 400 | 2623 | 138 | 0.2 | Automotive piston rings | oerlikon.com
Amdry 1371 | 9.5 | 600 | 1100 | 40 | 0.3 | Mo-based self-fluxing | oerlikon.com
Metco 43C-NS | 8.4 | 300 | 1400 | 15 | 0.4 | NiCr oxidation protection | oerlikon.com
Metco 442 | 8.2 | 350 | 1350 | 12 | 0.4 | Self-bonding NiCrAl | oerlikon.com
Amdry 510 | 8.3 | 400 | 1300 | 11 | 0.4 | Hot corrosion (NiCrAlY) | oerlikon.com
Metcoloy 33 | 8 | 450 | 1400 | 15 | 0.3 | Stainless steel equivalent | oerlikon.com
Metco 16C-NS | 7.8 | 650 | 1050 | 15 | 0.3 | NiCrBSi hardfacing | oerlikon.com
ExoGard 1004 | 14.2 | 1100 | 1450 | 18 | 0.6 | Tungsten carbide HVOF | linde-amt.com
ExoGard 2004 | 6.8 | 950 | 1350 | 15 | 0.7 | Chromium carbide HVOF | linde-amt.com
ExoGard 3004 | 8.2 | 500 | 1300 | 12 | 0.4 | Nickel alloy HVOF | linde-amt.com
CO-106 | 8.3 | 400 | 1380 | 12 | 0.4 | CoCrAlY bond coat | linde-amt.com
NI-211 | 8.4 | 350 | 1400 | 15 | 0.4 | NiCrAlY bond coat | linde-amt.com
NI-544-6 | 7.8 | 600 | 1050 | 15 | 0.3 | Self-fluxing Ni alloy | innovator.com.tw
LW-1N40 | 14.5 | 1050 | 1450 | 20 | 0.6 | WC-Co (Detonation gun) | linde-amt.com
LW-5 | 13.8 | 1000 | 1450 | 22 | 0.6 | WC-Co-Cr (D-Gun) | linde-amt.com
LC-1H | 6.7 | 900 | 1350 | 18 | 0.7 | Cr3C2-NiCr (D-Gun) | linde-amt.com
LA-2 | 3.9 | 1100 | 2050 | 30 | 0.8 | Alumina (D-Gun) | linde-amt.com
Amperit 526.062 | 14.2 | 1150 | 1495 | 15 | 0.6 | WC-Co 88/12 | hoganas.com
Amperit 554.062 | 13.5 | 1200 | 1400 | 12 | 0.6 | WC-Co-Cr 86/10/4 | hoganas.com
Amperit 588.062 | 6.8 | 950 | 1350 | 15 | 0.7 | Cr3C2-NiCr 75/25 | hoganas.com
Amperit 740.000 | 3.9 | 2000 | 2050 | 30 | 0.8 | Alumina 99.5% | hoganas.com
Amperit 827.000 | 6 | 1300 | 2700 | 2 | 0.9 | YSZ (TBC) | hoganas.com
Amperit 250.000 | 8.9 | 250 | 1350 | 10 | 0.3 | Hastelloy C equivalent | hoganas.com
Amperit 415.000 | 8.2 | 350 | 1300 | 11 | 0.3 | Inconel 718 equivalent | hoganas.com
Titankote C | 5.1 | 3000 | 2810 | 15 | 0.2 | TiCN tool coating | richterprecision.com
Titankote B | 7.1 | 2100 | 2980 | 20 | 0.2 | ZrN tool coating | richterprecision.com
Titankote H | 5 | 3300 | 2800 | 10 | 0.3 | AlTiN high-temp tool | richterprecision.com
Titankote N | 5.9 | 1750 | 1770 | 12 | 0.2 | CrN corrosion protection | richterprecision.com
Medikote TiN | 5.4 | 2300 | 2930 | 19 | 0.2 | Medical grade TiN | richterprecision.com
Richkote DLC | 2 | 5000 | 3500 | 5 | 0.8 | High-performance DLC | richterprecision.com
Metco 101NS | 3.8 | 1000 | 1850 | 5 | 0.8 | Alumina-Titania 87/13 | oerlikon.com
Metco 105NS | 3.9 | 1100 | 2050 | 30 | 0.8 | Pure Alumina APS | oerlikon.com
Metco 130 | 3.7 | 800 | 1800 | 4 | 0.8 | Alumina-Titania 60/40 | oerlikon.com
Metco 136F | 5.1 | 1300 | 2200 | 3 | 0.8 | Chromia-Silica-Titania | oerlikon.com
Metco 204NS | 6 | 1300 | 2700 | 2 | 0.9 | YSZ Plasma spray | oerlikon.com
Metco 201NS | 6.1 | 1200 | 2715 | 2 | 0.9 | Magnesia-stabilized Zirconia | oerlikon.com
Metco 210 | 4.5 | 900 | 2340 | 2 | 0.8 | Calcium Zirconate | oerlikon.com
Metco 307NS | 8.2 | 350 | 1350 | 12 | 0.4 | NiCrAlY bond coat | oerlikon.com
Metco 308NS | 8.1 | 300 | 1300 | 11 | 0.4 | NiCrAl bond coat | oerlikon.com
Metco 404NS | 7.8 | 250 | 1450 | 15 | 0.4 | Ni-Al 95/5 | oerlikon.com
Metco 443NS | 8.4 | 300 | 1400 | 15 | 0.4 | NiCr 80/20 | oerlikon.com
Metco 447NS | 8.2 | 400 | 1300 | 11 | 0.4 | NiCrAl-Moly blend | oerlikon.com
Metco 450NS | 8.1 | 350 | 1350 | 12 | 0.4 | NiAl composite | oerlikon.com
Metco 601NS | 2.2 | 50 | 327 | 0.25 | 0.9 | Al-Polyester abradable | oerlikon.com
Metco 604NS | 2.1 | 50 | 300 | 0.2 | 0.9 | Ni-Graphite abradable | oerlikon.com
Metco 610NS | 2.5 | 50 | 1450 | 0.3 | 0.9 | AlSi-Graphite abradable | oerlikon.com
Metco 700 | 14.2 | 1100 | 1495 | 15 | 0.6 | WC-Co (Fine) | oerlikon.com
Metco 73F-NS-1 | 14.5 | 1050 | 1455 | 18 | 0.6 | WC-Ni 88/12 | oerlikon.com
Metco 81NS | 6.7 | 900 | 1350 | 18 | 0.7 | Cr3C2-NiCr 75/25 | oerlikon.com
Metco 82VF-NS | 6.8 | 950 | 1350 | 15 | 0.7 | Cr3C2-NiCr (Fine) | oerlikon.com
Woka 3101 | 14.2 | 1150 | 1495 | 15 | 0.6 | WC-Co 88/12 HVOF | oerlikon.com
Woka 3110 | 14 | 1100 | 1495 | 16 | 0.6 | WC-Co 83/17 HVOF | oerlikon.com
Woka 3201 | 14.5 | 1050 | 1455 | 18 | 0.6 | WC-Ni 88/12 HVOF | oerlikon.com
Woka 3301 | 13.5 | 1200 | 1400 | 12 | 0.6 | WC-Co-Cr 86/10/4 HVOF | oerlikon.com
Woka 3651 | 6.8 | 950 | 1350 | 15 | 0.7 | Cr3C2-NiCr 75/25 HVOF | oerlikon.com
Woka 3652-1 | 6.7 | 900 | 1350 | 18 | 0.7 | Cr3C2-NiCr 80/20 HVOF | oerlikon.com
Woka 3901 | 6.5 | 850 | 1300 | 12 | 0.7 | Cr3C2-NiCr-Mo HVOF | oerlikon.com
Woka 7101 | 8.4 | 300 | 1400 | 15 | 0.4 | NiCr 80/20 HVOF | oerlikon.com
Woka 7201 | 8.2 | 350 | 1350 | 12 | 0.4 | NiCrAlY HVOF | oerlikon.com
Woka 7301 | 8.1 | 400 | 1300 | 11 | 0.4 | NiCoCrAlY HVOF | oerlikon.com
Diamalloy 1005 | 8 | 200 | 1400 | 15 | 0.3 | 304 SS repair | oerlikon.com
Diamalloy 2002 | 8.2 | 350 | 1300 | 11 | 0.3 | Inconel 625 equivalent | oerlikon.com
Diamalloy 3001-1 | 8.4 | 600 | 1285 | 14 | 0.3 | Tribaloy T-400 HVOF | oerlikon.com
Diamalloy 4006 | 7.8 | 650 | 1050 | 15 | 0.3 | NiCrBSi HVOF | oerlikon.com
Diamalloy 4060 | 8 | 700 | 1020 | 12 | 0.3 | High-hardness Ni alloy | oerlikon.com
Stellite 21 Powder | 8.3 | 350 | 1300 | 14 | 0.3 | Bio-compatible cobalt | oerlikon.com
Tribaloy T-700 | 8.4 | 650 | 1285 | 13 | 0.3 | High-temp sliding | oerlikon.com
Tribaloy T-900 | 8.6 | 800 | 1280 | 10 | 0.3 | Extreme wear cobalt | oerlikon.com
Amdry 365-1 | 7.9 | 450 | 1380 | 12 | 0.4 | Oxidation resistant powder | oerlikon.com
Amdry 386 | 8 | 480 | 1390 | 11 | 0.4 | Advanced MCrAlY | oerlikon.com
Amdry 6415 | 8.1 | 500 | 1350 | 13 | 0.4 | High-temp Ni-base | oerlikon.com
Amdry 962 | 8.2 | 520 | 1380 | 12 | 0.4 | NiCoCrAlYHfSi | oerlikon.com
Metco 204B-NS | 6 | 1300 | 2700 | 2 | 0.9 | YSZ (Spherical) | oerlikon.com
Metco 204C-NS | 6 | 1300 | 2700 | 2 | 0.9 | YSZ (Agglomerated) | oerlikon.com
Metco 204F | 6 | 1300 | 2700 | 2 | 0.9 | YSZ (Fine) | oerlikon.com
Metco 202NS | 6.1 | 1200 | 2715 | 2 | 0.9 | Ceria-stabilized Zirconia | oerlikon.com
Metco 2311 | 6 | 1300 | 2700 | 2 | 0.9 | YSZ-Alumina composite | oerlikon.com
Metco 2313 | 6 | 1300 | 2700 | 2 | 0.9 | YSZ-Gadolinia composite | oerlikon.com
Metco 605NS | 2.2 | 50 | 327 | 0.25 | 0.9 | AlSi-Polyester abradable | oerlikon.com
Metco 606NS | 2.3 | 50 | 320 | 0.2 | 0.9 | Al-Graphite-Polyester | oerlikon.com
Metco 607NS | 2.4 | 50 | 310 | 0.2 | 0.9 | NiCr-Polyester abradable | oerlikon.com
Metco 608NS | 2.5 | 50 | 300 | 0.2 | 0.9 | Co-Polyester abradable | oerlikon.com
Metco 609NS | 2.6 | 50 | 290 | 0.2 | 0.9 | Fe-Polyester abradable | oerlikon.com
Metco 480-NS | 7.7 | 300 | 1400 | 15 | 0.4 | Ni-Graphite (95/5) | oerlikon.com
Metco 410-NS | 8 | 250 | 1400 | 15 | 0.3 | 410 SS equivalent | oerlikon.com
Metco 42C | 8 | 200 | 1400 | 15 | 0.3 | 420 SS equivalent | oerlikon.com
Metco 44 | 8.4 | 300 | 1400 | 15 | 0.4 | NiCr (Fine) | oerlikon.com
Material_Base | Density_g_cc | Hardness_Vickers | Melting_Point_C | Thermal_Conductivity_W_mK | Emissivity_Total | Primary_Use | Source_Domain
Alumina-Titania | 3.7 | 950 | 1840 | 1.5 | 0.9 | High-wear dielectric applications | matweb.com
Chromium-Oxide | 5.2 | 1250 | 2435 | 2.1 | 0.85 | Seal rings and chemical resistance | matweb.com
Molybdenum | 10.2 | 400 | 2623 | 138 | 0.15 | Piston rings and scuff resistance | matweb.com
Tungsten-Carbide-Cobalt | 14.5 | 1150 | 2870 | 100 | 0.4 | Abrasive and erosive wear | matweb.com
Nickel-Chrome | 8.1 | 350 | 1400 | 11.3 | 0.25 | High-temp oxidation bond coat | matweb.com
YSZ-Zirconia | 5.9 | 800 | 2700 | 0.8 | 0.4 | Thermal barrier coating (TBC) | matweb.com
Silicon-Carbide | 3.21 | 2500 | 2730 | 120 | 0.92 | Extreme hardness and stability | matweb.com
Titanium-Nitride | 5.22 | 2300 | 2930 | 19 | 0.15 | Cutting tool wear resistance | matweb.com
Cobalt-Chrome-Moly | 8.3 | 600 | 1350 | 14.5 | 0.25 | Biomedical implants | matweb.com
Copper-Nickel | 8.9 | 150 | 1170 | 29 | 0.05 | Marine biofouling resistance | matweb.com
Nickel-Aluminide | 6.5 | 450 | 1638 | 75 | 0.3 | Internal cooling oxidation | matweb.com
Boron-Nitride | 2.1 | 50 | 2973 | 30 | 0.8 | High-temp release agent | matweb.com
Hastelloy-C | 8.9 | 250 | 1370 | 10.2 | 0.2 | Pitting corrosion resistance | matweb.com
Inconel-625 | 8.44 | 300 | 1290 | 9.8 | 0.25 | General aerospace corrosion | matweb.com
Stainless-Steel-316 | 8 | 220 | 1375 | 16.3 | 0.3 | Food grade hygiene | matweb.com
Tantalum | 16.6 | 180 | 3017 | 57 | 0.1 | Acid reactor lining | matweb.com
Molybdenum-Disulfide | 4.8 | 30 | 1185 | 19 | 0.85 | Solid vacuum lubricant | matweb.com
Aluminum-Bronze | 7.5 | 180 | 1040 | 45 | 0.15 | Anti-galling surfaces | matweb.com
Hafnium-Oxide | 9.68 | 1000 | 2758 | 1.1 | 0.85 | High-k gate dielectrics | matweb.com
Titanium-Dibodide | 4.52 | 2800 | 3225 | 65 | 0.6 | Aluminum smelting erosion | matweb.com
Silicon-Nitride | 3.44 | 1800 | 1900 | 30 | 0.88 | High-speed bearings | matweb.com
Chrome-Carbide-NiCr | 6.8 | 1000 | 1260 | 12 | 0.6 | High-temp erosion | matweb.com
Tin-Babbitt | 7.3 | 30 | 240 | 25 | 0.1 | Journal bearing liners | matweb.com
Iron-Aluminide | 6 | 350 | 1300 | 18 | 0.4 | Sulfidation resistance | matweb.com
Titanium-Aluminide | 3.8 | 550 | 1460 | 22 | 0.35 | Lightweight engine valves | matweb.com
Hard-Chrome | 7.1 | 1000 | 1907 | 93.9 | 0.1 | Hydraulic cylinder rods | matweb.com
Pure-Silver | 10.5 | 100 | 961 | 429 | 0.02 | Electrical busbars | matweb.com
Magnetite-Black-Oxide | 7.8 | 20 | 1590 | N/A | 0.88 | Optical tooling | matweb.com
Boron-Carbide | 2.52 | 3000 | 2763 | 35 | 0.88 | Neutron shielding | matweb.com
Titania-TiO2 | 4.23 | 850 | 1843 | 11.8 | 0.92 | Photocatalytic surfaces | matweb.com
Moly-Silicide | 6.31 | 900 | 2030 | 50 | 0.7 | High-temp heating | matweb.com
Barium-Titanate | 6.02 | 500 | 1625 | 6 | 0.9 | Capacitor film | matweb.com
Zinc-Oxide | 5.61 | 200 | 1975 | 54 | 0.85 | Varistor protection | matweb.com
Tin-Oxide | 6.95 | 700 | 1630 | N/A | 0.8 | Conductive glass | matweb.com
Pure-Copper | 8.96 | 100 | 1085 | 401 | 0.05 | Heat management | matweb.com
Pure-Aluminum | 2.7 | 50 | 660 | 237 | 0.05 | Atmospheric corrosion | matweb.com
Pure-Nickel | 8.9 | 200 | 1455 | 90.9 | 0.1 | Dimensional restoration | matweb.com
Electrolytic-Iron | 7.87 | 150 | 1538 | 80.4 | 0.15 | Cast iron repair | matweb.com
Cobalt-Pure | 8.9 | 300 | 1495 | 100 | 0.15 | Magnetic storage | matweb.com
Permalloy-NiFe | 8.3 | 400 | 1450 | 20 | 0.15 | Magnetic shielding | matweb.com
Invar-36 | 8.05 | 150 | 1425 | 10.1 | 0.2 | Precision dimension | matweb.com
Kovar-FeNiCo | 8.36 | 160 | 1450 | 17.3 | 0.2 | Glass-to-metal seals | matweb.com
Moly-TZM | 10.22 | 250 | 2620 | 126 | 0.18 | Aerospace high-temp | matweb.com
Titanium-G2 | 4.51 | 200 | 1665 | 16.4 | 0.15 | Chemical heat exchange | matweb.com
Zirconium-702 | 6.51 | 150 | 1850 | 22 | 0.2 | Corrosive acid towers | matweb.com
NiCr-80/20 | 8.4 | 200 | 1400 | 13.4 | 0.3 | Heating elements | matweb.com
Brass-70/30 | 8.53 | 80 | 950 | 121 | 0.1 | Hardware/Ammunition | matweb.com
Bronze-Phosphor | 8.85 | 110 | 1050 | 47 | 0.12 | Bearing bushes | matweb.com
Copper-Beryllium | 8.25 | 350 | 980 | 105 | 0.15 | Non-sparking tools | matweb.com
Hard-Gold | 17.5 | 150 | 1064 | 318 | 0.05 | Electronic contacts | matweb.com
Soft-Gold | 19.32 | 30 | 1064 | 317 | 0.05 | Semiconductor bonding | matweb.com
Pure-Platinum | 21.45 | 80 | 1768 | 71 | 0.05 | Catalytic labware | matweb.com
Palladium | 12.02 | 400 | 1555 | 71 | 0.1 | Sensor catalysts | matweb.com
Ruthenium | 12.45 | 350 | 2334 | 117 | 0.1 | High-reliability switches | matweb.com
Stainless-Steel-310 | 7.89 | 180 | 1400 | 14.2 | 0.3 | Furnace components | matweb.com
Duplex-2205 | 7.82 | 290 | 1420 | 19 | 0.3 | Marine processing | matweb.com
Monel-400 | 8.8 | 180 | 1300 | 21.8 | 0.2 | Hydrofluoric acid resist | matweb.com
Al-Silicon-12 | 2.65 | 70 | 580 | 160 | 0.1 | Piston coatings | matweb.com
Nickel-Indium | 8 | 200 | N/A | N/A | 0.2 | Fretting contacts | matweb.com
Zinc-Galvanize | 7.14 | 50 | 419 | 116 | 0.2 | Steel construction | matweb.com
Manganese-Phosphate | 3.1 | 80 | N/A | N/A | 0.95 | Break-in gear lube | matweb.com
Cordierite | 2.6 | 700 | 1450 | 3 | 0.85 | Kiln furniture | matweb.com
Steatite | 2.7 | 800 | 1350 | 2.5 | 0.85 | Insulator spacers | matweb.com
Vanadium-Carbide | 5.77 | 2800 | 2810 | N/A | 0.55 | Press tool durability | matweb.com
Tantalum-Carbide | 14.3 | 1800 | 3880 | 22 | 0.5 | Rocket nozzles | matweb.com
Hafnium-Carbide | 12.2 | 2600 | 3890 | 20 | 0.45 | Ultra-high temp shield | matweb.com
Yttrium-Oxide | 5.01 | 500 | 2425 | 10 | 0.85 | Etch resistance | matweb.com
Silicon-Pure | 2.33 | 800 | 1414 | 149 | 0.6 | EBC bond coat | matweb.com
Tantalum-Nitride | 14.3 | 2200 | 3090 | N/A | 0.25 | Precision resistors | matweb.com
Zircon-ZrSiO4 | 4.6 | 900 | 2550 | 5 | 0.8 | Glass production | matweb.com
Stellite-6-Alloy | 8.4 | 480 | 1285 | 14.8 | 0.3 | Valve hardfacing | matweb.com
Haynes-188 | 8.95 | 300 | 1315 | 10.8 | 0.3 | Combustor liners | matweb.com
Waspaloy | 8.19 | 400 | 1330 | 10.8 | 0.25 | Turbine disks | matweb.com
Inconel-718 | 8.19 | 380 | 1260 | 11.4 | 0.25 | Cryogenic fasteners | matweb.com
Hastelloy-X | 8.22 | 250 | 1355 | 9.1 | 0.22 | Burner cans | matweb.com
Maraging-Steel | 8 | 600 | 1413 | 20 | 0.4 | Die casting tools | matweb.com
Mullite | 2.8 | 900 | 1840 | 3.3 | 0.9 | Engine ceramics | matweb.com
Magnesium-Zirconate | 4.5 | 650 | 2120 | 1.2 | 0.88 | Thermal shock barrier | matweb.com
Zirconium-Diboride | 6.08 | 2200 | 3245 | 60 | 0.7 | Leading edge heat | matweb.com
Titanium-Dibodide | 4.52 | 2800 | 3225 | 65 | 0.6 | Hard armor coat | matweb.com
Nickel-Graphite | 6.5 | 150 | N/A | 15 | 0.8 | Abradable seal | matweb.com
Cadmium-Plate | 8.64 | 40 | 321 | 92 | 0.1 | Aircraft bolts | matweb.com
Stainless-Steel-410 | 7.7 | 450 | 1480 | 24.9 | 0.3 | Valve stems | matweb.com
Titanium-G5 | 4.43 | 350 | 1600 | 6.7 | 0.3 | Structural aerospace | matweb.com
Zinc-Nickel | 7.8 | 450 | N/A | N/A | 0.25 | Brake line corrosion | matweb.com
Lead-Free-Solder | 7.4 | 15 | 217 | 55 | 0.1 | PCBA joints | matweb.com
Magnesium-AZ31 | 1.77 | 80 | 630 | 96 | 0.2 | Lightweight auto | matweb.com
Aluminum-Oxide | 3.9 | 1100 | 2050 | 30 | 0.85 | Wear insulation | matweb.com
Chromium-Oxide-Pure | 5.2 | 1250 | 2435 | 2.1 | 0.8 | Acid pumps | matweb.com
Molybdenum-Pure | 10.2 | 400 | 2623 | 138 | 0.15 | Hard-bearing coat | matweb.com
Incoloy-800 | 7.94 | 150 | 1350 | 11.5 | 0.25 | Heat treat equipment | matweb.com
Nimonic-90 | 8.18 | 350 | 1350 | 11.5 | 0.25 | Aero springs | matweb.com
Rene-41 | 8.25 | 450 | 1300 | 10 | 0.3 | Hot structure repair | matweb.com
Haynes-25 | 9.13 | 280 | 1330 | 10 | 0.3 | Static turbine parts | matweb.com
Hastelloy-C276 | 8.89 | 210 | 1370 | 10.2 | 0.2 | Chemical scrubbers | matweb.com
Stainless-Steel-304 | 8 | 200 | 1400 | 16.2 | 0.3 | Food containers | matweb.com
Zinc-Phosphate | 3.3 | 70 | N/A | N/A | 0.92 | Paint base coat | matweb.com
Indium-Tin-Oxide | 7.14 | 600 | 1526 | N/A | 0.8 | Touchscreen layer | matweb.com
Gallium-Nitride | 6.15 | 1100 | 2500 | 130 | 0.8 | Power semicon | matweb.com
Silicon-Nitride-CVD | 3.44 | 1800 | 1900 | 30 | 0.88 | Ball bearings | matweb.com
Quick-Dry-Primer | 1.25 | N/A | N/A | 0.2 | 0.92 | Steel structure base | mpi.net
High-Gloss-Alkyd | 1.15 | 20 | N/A | 0.2 | 0.9 | Machine shop finish | mpi.net
Semi-Gloss-Enamel | 1.1 | 15 | N/A | 0.2 | 0.9 | Commercial interior | mpi.net
Flat-Acrylic-Latex | 1.05 | 5 | N/A | 0.1 | 0.94 | Aesthetic wall coat | mpi.net
Heat-Resistant-Alum | 1.2 | N/A | 427 | N/A | 0.3 | High-temp stack | mpi.net
Zinc-Rich-Inorganic | 3.4 | 80 | N/A | N/A | 0.92 | Bridges/Marine steel | mpi.net
Organic-Zinc-Primer | 2.5 | 60 | N/A | N/A | 0.9 | Shop coat primer | mpi.net
Bituminous-Mastic | 1.35 | 10 | N/A | 0.7 | 0.96 | Buried piping | mpi.net
Chlorinated-Rubber | 1.45 | 30 | N/A | 0.2 | 0.95 | Pool/Splash zones | mpi.net
Coal-Tar-Epoxy | 1.55 | 50 | N/A | 0.2 | 0.96 | Waste water lining | mpi.net
Amine-Cure-Epoxy | 1.4 | 110 | N/A | 0.3 | 0.94 | Chemical storage | mpi.net
Novolac-Epoxy | 1.45 | 95 | N/A | 0.3 | 0.95 | Acid containment | mpi.net
Polyamide-Epoxy | 1.3 | 85 | N/A | 0.3 | 0.94 | High-wear maintenance | mpi.net
Moisture-Cure-Poly | 1.1 | 70 | N/A | 0.2 | 0.95 | Low-temp application | mpi.net
Aliphatic-Urethane | 1.2 | 50 | N/A | 0.2 | 0.92 | UV stable topcoat | mpi.net
Polysiloxane-Finish | 1.5 | 100 | N/A | 0.5 | 0.94 | Hybrid marine coat | mpi.net
Fire-Retard-Intum | 1.4 | 20 | N/A | 0.1 | 0.96 | Passive fire protect | mpi.net
Zinc-Silicate-LowVOC | 3.5 | 85 | N/A | N/A | 0.92 | Eco-coastal primer | mpi.net
Acrylic-Urethane | 1.15 | 45 | N/A | 0.2 | 0.91 | Fleet refinishing | mpi.net
Epoxy-Phenolic | 1.42 | 115 | N/A | 0.3 | 0.94 | Hot water immersion | mpi.net
Polyaspartic | 1.18 | 90 | N/A | 0.2 | 0.94 | Fast-cure flooring | mpi.net
Elastomeric-Textured | 1.25 | 5 | N/A | 0.2 | 0.95 | Crack-bridging wall | mpi.net
Waterborne-Epoxy | 1.12 | 65 | N/A | 0.2 | 0.93 | Food plant walls | mpi.net
Silicone-Alum-600C | 1.32 | 45 | 600 | N/A | 0.35 | Chimney/Boiler paint | mpi.net
Wash-Primer-Vinyl | 0.95 | 10 | N/A | N/A | 0.85 | Aluminum pretreatment | mpi.net
Self-Level-Epoxy | 1.25 | 120 | N/A | 0.3 | 0.94 | Industrial flooring | mpi.net
Glass-Flake-Epoxy | 1.65 | 95 | N/A | 0.8 | 0.94 | Offshore platform splash | mpi.net
Vinyl-Ester-Lining | 1.2 | 85 | N/A | 0.2 | 0.94 | Process tank barrier | mpi.net
Styrene-Acrylic | 1.08 | 10 | N/A | 0.1 | 0.93 | Masonry sealer | mpi.net
Polyurea-Spray | 1.06 | 45 | N/A | 0.2 | 0.95 | Truck bed liners | mpi.net
Zirconia-Mg-Stable | 4.8 | 650 | 2120 | 1.2 | 0.85 | Molten metal handling | matweb.com
Chrome-Oxide-Silica | 5.1 | 1350 | N/A | N/A | 0.9 | Laser-engraved rolls | matweb.com
Titania-Conductive | 4.1 | 750 | 1843 | 8 | 0.9 | Static dissipation | matweb.com
Alumina-Dielectric | 3.95 | 1200 | 2050 | 32 | 0.88 | Pure electronic barrier | matweb.com
Tungsten-Pure | 19.3 | 450 | 3422 | 173 | 0.05 | Fusion reactor wall | matweb.com
Tantalum-CVD | 16.65 | 220 | 3017 | 57.5 | 0.1 | Semiconductor tubing | matweb.com
Niobium-Pure | 8.57 | 100 | 2477 | 53.7 | 0.15 | SRF cavity coating | matweb.com
Iridium-Coat | 22.6 | 300 | 2446 | 147 | 0.1 | High-temp spark tips | matweb.com
Rhenium-Thruster | 21 | 400 | 3186 | 48 | 0.15 | Rocket nozzle coat | matweb.com
Silver-Palladium | 11.5 | 180 | 1200 | N/A | 0.1 | H2 purification film | matweb.com
Platinum-Turbine | 21.4 | 120 | 1768 | 71 | 0.05 | Blade oxidation prot | matweb.com
Gold-Flash | 19.3 | 45 | 1064 | 310 | 0.05 | Corrosion-free contacts | matweb.com
Rhodium-Mirror | 12.4 | 850 | 1964 | 150 | 0.1 | Reflector coating | matweb.com
Osmium-Contact | 22.6 | 450 | 3033 | 88 | 0.1 | Severe wear electrical | matweb.com
Cu-Be-Conductive | 8.3 | 400 | 980 | 105 | 0.15 | Non-sparking spring | matweb.com
Nickel-Phos-HighP | 7.75 | 500 | 880 | 4.5 | 0.22 | Memory disk surface | matweb.com
Hard-Gold-Cobalt | 17.6 | 200 | 1060 | 300 | 0.05 | Sliding connector | matweb.com
Brass-Cartridge | 8.5 | 90 | 950 | 120 | 0.1 | Ammunition case | matweb.com
Bronze-Aluminum | 7.6 | 200 | 1040 | 40 | 0.15 | Valve seats | matweb.com
Invar-LowExp | 8.1 | 160 | 1430 | 10.1 | 0.2 | Laser resonator frame | matweb.com
Kovar-Sealing | 8.35 | 170 | 1450 | 17 | 0.2 | Electronic packaging | matweb.com
Hastelloy-B | 9.24 | 230 | 1350 | 11 | 0.2 | Hydrochloric acid resist | matweb.com
Stellite-21 | 8.33 | 450 | 1295 | 14.2 | 0.28 | Medical prosthesis | matweb.com
Tribaloy-800 | 8.6 | 750 | 1280 | 15.5 | 0.35 | Corrosive sliding wear | matweb.com
Colmonoy-6 | 7.8 | 750 | 1030 | 12 | 0.4 | Hardfacing shaft | matweb.com
Iron-Chrome-Boron | 7.2 | 950 | 1200 | N/A | 0.4 | Chrome alternate spray | matweb.com
WC-Ni-Resistant | 14.1 | 1100 | N/A | 70 | 0.4 | Oil/Gas gate valve | matweb.com
Chrome-Steel-Cast | 7.75 | 550 | 1450 | 25 | 0.4 | Slurry pump impeller | matweb.com
Maraging-300 | 8 | 600 | 1413 | 20 | 0.4 | High-stress tool repair | matweb.com
Titanium-6-4 | 4.43 | 360 | 1600 | 6.7 | 0.3 | Aero-engine components | matweb.com
Zirconium-705 | 6.5 | 180 | 1845 | 20 | 0.2 | Corrosion pressure vessel | matweb.com
Stainless-310-Oxid | 7.9 | 190 | 1400 | 14 | 0.3 | Furnace baffle plate | matweb.com
Duplex-Stainless | 7.85 | 300 | 1420 | 19 | 0.3 | Desalination plant | matweb.com
Ni-Cr-Al-Y | 7.8 | 400 | 1350 | 12 | 0.3 | High-temp bond coat | matweb.com
Co-Cr-Al-Y | 7.5 | 450 | 1380 | 13 | 0.35 | Turbine blade bond | matweb.com
Fe-Cr-Al-Y | 7.1 | 320 | 1500 | 15 | 0.4 | Exhaust oxidation | matweb.com
Barium-Titanate-Cer | 6 | 550 | 1625 | 6 | 0.9 | Dielectric capacitor | matweb.com
Zinc-Oxide-Semic | 5.6 | 250 | 1975 | 54 | 0.85 | Transient surge protect | matweb.com
Tin-Oxide-Trans | 7 | 750 | 1630 | N/A | 0.8 | Heat-reflective glass | matweb.com
ITO-Trans-Cond | 7.15 | 650 | 1526 | N/A | 0.8 | Flat panel display | matweb.com
Moly-Silicide-Heat | 6.3 | 950 | 2030 | 52 | 0.7 | Glass melting furnace | matweb.com
Boron-Carbide-Armor | 2.5 | 3100 | 2763 | 35 | 0.88 | Lightweight armor | matweb.com
Titania-Plasma | 4.2 | 800 | 1843 | 11 | 0.92 | Wear dielectric | matweb.com
Yttria-Erosion | 5 | 550 | 2425 | 10 | 0.85 | Plasma chamber parts | matweb.com
Silica-Pure-CVD | 2.2 | 500 | 1710 | 1.4 | 0.93 | Optical fiber cladding | matweb.com
Silicon-Nitride-Bear | 3.45 | 1850 | 1900 | 30 | 0.88 | Ceramic engine ball | matweb.com
Alumina-White-Die | 3.9 | 1250 | 2050 | 30 | 0.9 | High-voltage insulator | matweb.com
Zirconium-Oxide-TBC | 5.95 | 850 | 2700 | 0.9 | 0.4 | Gas turbine vane | matweb.com
Mullite-Refract | 2.82 | 950 | 1840 | 3.5 | 0.9 | Heat exchanger ceramic | matweb.com
Cordierite-LowExp | 2.65 | 750 | 1450 | 3.2 | 0.85 | Auto catalyst support | matweb.com
Steatite-Elec | 2.75 | 850 | 1350 | 2.8 | 0.85 | Heater support insulator | matweb.com
Magnesium-Zirconate | 4.55 | 700 | 2120 | 1.3 | 0.88 | Rocket engine TBC | matweb.com
Titanium-Dibodide | 4.55 | 2900 | 3225 | 65 | 0.6 | Tooling wear surface | matweb.com
Zirconium-Diboride | 6.1 | 2300 | 3245 | 60 | 0.7 | Hypersonic heat shield | matweb.com
Boron-Nitride-Lub | 2.15 | 60 | 2973 | 30 | 0.8 | High-temp solid lube | matweb.com
Hafnium-Oxide-Die | 9.7 | 1100 | 2758 | 1.2 | 0.85 | IC gate insulator | matweb.com
Vanadium-Carbide-Die | 5.8 | 2900 | 2810 | N/A | 0.55 | Forming die protection | matweb.com